## Sheet1
L_inf norm - Sensitivity Index - Storage Module | [7 empty] | L_inf norm - Local Sensitivity Index - Loss Module | [7 empty] | L_inf norm - Sensitivity Index - Magnitude of Complex Modulus
HS | GnP | Ec1 | tauc1 | alpha1 | Ec2 | tauc2 | alpha2 | HS | GnP | Ec1 | tauc1 | alpha1 | Ec2 | tauc2 | alpha2 | HS | GnP | Ec1 | tauc1 | alpha1 | Ec2 | tauc2 | alpha2
20HS | 0 | 0.9775134 | 0.07516472 | 0.9170026 | 0.335686 | 0 | 0.6404971 | 20HS | 0 | 0.9158829 | 0.09004814 | 0.945403 | 0.1685194 | 0 | 0.001771438 | 20HS | 0 | 0.9783074 | 0.07608604 | 0.9146555 | 0.3337938 | 0 | 0.6303687
| 0.5 | 0.979967 | 0.07368695 | 0.9261652 | 0.5274777 | 0 | 0.395657 |  | 0.5 | 0.9175288 | 0.08854748 | 0.9534666 | 0.06938667 | 0 | 0.01311248 |  | 0.5 | 0.9809244 | 0.07461279 | 0.9248232 | 0.5260335 | 0 | 0.3890561
| 1 | 0.9835744 | 0.06366383 | 0.8918166 | 0.2985058 | 0 | 0.6287044 |  | 1 | 0.9285402 | 0.07630554 | 0.9310504 | 0.1263036 | 0 | 0.002651785 |  | 1 | 0.9844528 | 0.06455383 | 0.8889167 | 0.2975529 | 0 | 0.6157798
| 1.5 | 0.9773472 | 0.07364339 | 0.9133052 | 0.3654033 | 0 | 0.6143974 |  | 1.5 | 0.9175679 | 0.08824531 | 0.9437135 | 0.1733684 | 0 | 0.002287438 |  | 1.5 | 0.9780897 | 0.07455696 | 0.9107878 | 0.3647682 | 0 | 0.6043527
| Average | 0.9796005 | 0.07153972 | 0.9120724 | 0.3817682 | 0 | 0.569814 |  | Average | 0.9198799 | 0.08578662 | 0.9434084 | 0.1343945 | 0 | 0.004955786 |  | Average | 0.9804436 | 0.0724524 | 0.9097958 | 0.3805371 | 0 | 0.5598893
| std | 0.002907423 | 0.005297995 | 0.01454571 | 0.1009212 | 0 | 0.1165941 |  | std | 0.005826658 | 0.006369691 | 0.009272903 | 0.04821809 | 0 | 0.005449779 |  | std | 0.002967004 | 0.005313104 | 0.0151257 | 0.100812 | 0 | 0.1143854
HS | GnP | Ec1 | tauc1 | alpha1 | Ec2 | tauc2 | alpha2 | HS | GnP | Ec1 | tauc1 | alpha1 | Ec2 | tauc2 | alpha2 | HS | GnP | Ec1 | tauc1 | alpha1 | Ec2 | tauc2 | alpha2
30HS | 0 | 0.9779549 | 0.04384763 | 0.7882294 | 0.5534363 | 0 | 0.3465847 | 30HS | 0 | 0.9477092 | 0.05297115 | 0.8853193 | 0.1035743 | 0 | 0.0260122 | 30HS | 0 | 0.9785511 | 0.04422244 | 0.7847959 | 0.5525015 | 0 | 0.3408363
| 0.5 | 0.9737692 | 0.04232895 | 0.8004494 | 0.4605307 | 0 | 0.4231174 |  | 0.5 | 0.949149 | 0.05086039 | 0.8870252 | 0.1071185 | 0 | 0.01320657 |  | 0.5 | 0.9741986 | 0.0427007 | 0.7974011 | 0.4601715 | 0 | 0.4147338
| 1 | 0.9725913 | 0.04230066 | 0.793197 | 0.4670637 | 0 | 0.4296481 |  | 1 | 0.9489004 | 0.05085079 | 0.8832758 | 0.1180618 | 0 | 0.01437753 |  | 1 | 0.9729897 | 0.0426936 | 0.7909085 | 0.4661021 | 0 | 0.4219973
| 1.5 | 0.9730107 | 0.04394321 | 0.7810408 | 0.4000694 | 0 | 0.5157347 |  | 1.5 | 0.9457959 | 0.05249989 | 0.8727918 | 0.1524257 | 0 | 0.008676971 |  | 1.5 | 0.9735752 | 0.04430275 | 0.7773026 | 0.3987103 | 0 | 0.5087112
| Average | 0.9743315 | 0.04310511 | 0.7907292 | 0.470275 | 0 | 0.4287712 |  | Average | 0.9478886 | 0.05179556 | 0.882103 | 0.1202951 | 0 | 0.01556832 |  | Average | 0.9748286 | 0.04347987 | 0.787602 | 0.4693713 | 0 | 0.4215696
| std | 0.00246428 | 0.0009134762 | 0.008178996 | 0.06311334 | 0 | 0.06916168 |  | std | 0.001530114 | 0.001102306 | 0.00639389 | 0.02229029 | 0 | 0.007383792 |  | std | 0.002530246 | 0.0009044102 | 0.008581122 | 0.06324274 | 0 | 0.06869847
HS | GnP | Ec1 | tauc1 | alpha1 | Ec2 | tauc2 | alpha2 | HS | GnP | Ec1 | tauc1 | alpha1 | Ec2 | tauc2 | alpha2 | HS | GnP | Ec1 | tauc1 | alpha1 | Ec2 | tauc2 | alpha2
40HS | 0 | 0.9449395 | 0.02549878 | 0.6650533 | 0.6847292 | 0 | 0.1553397 | 40HS | 0 | 0.9630966 | 0.03199108 | 0.8460201 | 0.05765235 | 0 | 0.03298832 | 40HS | 0 | 0.9448849 | 0.02565564 | 0.6626239 | 0.6821313 | 0 | 0.1527051
| 0.5 | 0.9413396 | 0.02522728 | 0.6447188 | 0.6572223 | 0 | 0.1713753 |  | 0.5 | 0.9614067 | 0.03169189 | 0.8311428 | 0.06404063 | 0 | 0.03416289 |  | 0.5 | 0.9414906 | 0.02500378 | 0.6425886 | 0.6539941 | 0 | 0.1691366
| 1 | 0.9375743 | 0.0219554 | 0.6615835 | 0.5449057 | 0 | 0.2222905 |  | 1 | 0.962038 | 0.02702638 | 0.8250239 | 0.06601331 | 0 | 0.0261564 |  | 1 | 0.9370765 | 0.02208609 | 0.6596724 | 0.5419642 | 0 | 0.218397
| 1.5 | 0.9715451 | 0.01536889 | 0.7406767 | 0.454512 | 0 | 0.0138882 |  | 1.5 | 0.9801273 | 0.0193262 | 0.8675569 | 0.003331461 | 0 | 0.002991969 |  | 1.5 | 0.9713008 | 0.01543316 | 0.7396917 | 0.4477479 | 0 | 0.01346797
| Average | 0.9488496 | 0.02201259 | 0.6780081 | 0.5853423 | 0 | 0.1407234 |  | Average | 0.9666671 | 0.02750889 | 0.8424359 | 0.04775944 | 0 | 0.0240749 |  | Average | 0.9486882 | 0.02204467 | 0.6761441 | 0.5814594 | 0 | 0.1384267
| std | 0.01542625 | 0.004712742 | 0.04271268 | 0.1061385 | 0 | 0.08924411 |  | std | 0.009000455 | 0.005909789 | 0.01892638 | 0.02983285 | 0 | 0.01449183 |  | std | 0.01541032 | 0.004672944 | 0.0432758 | 0.107757 | 0 | 0.08785764